## Sheet1
Wavelength in microns | n | k | reflectance | absorptance
0.35 | 5.437604 | 2.989375 | 0.5682652 | 0.4317348
0.37 | 6.746778 | 1.993556 | 0.5782396 | 0.4217604
0.39 | 5.962992 | 0.5922727 | 0.5115709 | 0.4884291
0.4 | 5.57 | 0.387 | 0.4856246 | 0.5143754
0.45 | 4.675062 | 0.1526082 | 0.4197806 | 0.5802194
0.55 | 4.084907 | 0.0363299 | 0.3680919 | 0.6319081
0.6 | 3.947296 | 0.02582609 | 0.3549222 | 0.6450778
0.65 | 3.851562 | 0.01669343 | 0.3454715 | 0.6545285
0.7 | 3.7830625 | 0.0125625 | 0.3385631 | 0.6614369
0.8 | 3.692456 | 0.007 | 0.3292296 | 0.6707704
0.9 | 3.642775 | 0.004863303 | 0.3240158 | 0.6759842
1 | 3.593095 | 0.002726606 | 0.3187324 | 0.6812676
1.1 | 3.543414 | 0.0005899083 | 0.3133787 | 0.6866213
1.3 | 3.520115 | 1.158349e-05 | 0.3108435 | 0.6891565
1.5 | 3.508688 | 9.945907e-06 | 0.3095943 | 0.6904057
1.9 | 3.485833 | 6.67074e-06 | 0.3070843 | 0.6929157
2.5 | 3.45155 | 1.757989e-06 | 0.3032907 | 0.6967093
3 | 3.436853 | 5.262343e-09 | 0.3016537 | 0.6983463
3.5 | 3.43257 | 1.009838e-08 | 0.3011754 | 0.6988246
5 | 3.4261 | 1.99e-07 | 0.3004519 | 0.6995481
7 | 3.425 | 1.198775e-05 | 0.3003288 | 0.6996712
8.5 | 3.422217 | 3.344849e-05 | 0.3000171 | 0.6999829
9 | 3.422033 | 5.159698e-05 | 0.2999965 | 0.7000035
10 | 3.4215 | 6.76e-05 | 0.2999368 | 0.7000632