## Sheet1
Wavelength in microns | n | k | kappa
0.35 | 1.545 | 1.118e-06 | 40.14058
0.37 | 1.542 | 4.061e-07 | 13.79244
0.39 | 1.539 | 2.828e-07 | 9.11223
0.4 | 1.537 | 2.047e-07 | 6.43084
0.45 | 1.532 | 1.925e-07 | 5.375614
0.55 | 1.525 | 2.2e-07 | 5.026548
0.6 | 1.523 | 4.548e-07 | 9.525309
0.65 | 1.521 | 8.371e-07 | 16.18355
0.7 | 1.52 | 1.234e-06 | 22.15272
0.8 | 1.517 | 2.477e-06 | 38.90863
0.9 | 1.515 | 3.727e-06 | 52.03874
1 | 1.514 | 4.591e-06 | 57.69221
1.1 | 1.512 | 5.111e-06 | 58.38793
1.3 | 1.51 | 5.353e-06 | 51.74445
1.5 | 1.508 | 4.234e-06 | 35.47068
1.9 | 1.503 | 4.19e-06 | 27.71215
2.5 | 1.494 | 6.324e-06 | 31.78789
3 | 1.485 | 7.432e-05 | 311.3109
3.5 | 1.474 | 0.0001065 | 382.3767
5 | 1.397 | 0.003 | 7539.822
7 | 1.152 | 0.008 | 14361.57
8.5 | 0.613 | 0.354 | 523352.4
9 | 0.736 | 0.759 | 1059763.9
10 | 1.707 | 1.123 | 1411203.4